## Summary
GlobalCore M3 — Mirror / Wet Coater Readiness
QI Configuration Export · El Marqués (MX) · 2026-04-14
Plant Information
Plant | El Marqués (MX) | Region | LATAM
Plant ID | ELM | Status | received
System | Plant Apps + Excel | GPIS Used | No
Integration Path | Path B (Full M3 QI Request) | QI Request Freq. | TBD
Data Owner | Robert Skowron — Global Quality SME | Dashboard Ver. | v2.4
Export Date | 2026-04-14 | Date Received | 2026-03-31
Configuration Summary
Built-in WCO Tests | 19 visible / 19 total | Enabled Tests | 19
Custom Tests Added | 0 | Removed Tests | 0
Report auto-generated from M3 Readiness Dashboard v2.4 · 4/14/2026, 9:09:40 PM

## QI Config Path B
Path B — Full M3 QI Request (El Marqués (MX))
QI Request Frequency: TBD
# | WCO Code | Description | Type | Enabled | Max | Min | Target | Dec | UoM | Result | Source
1 | WCO001 | Silver Adherence | Qualitative | Yes | — | — | — | — | — | PASS | WCO Catalog
2 | WCO002 | Silver Titration | Quantitative | Yes | 17.7 | 15.9 | 16.6 | 1 | ML | — | WCO Catalog
3 | WCO003 | Ferric Chloride 25.4 | Quantitative | Yes | 127 | 0 | 78 | 0 | MI | — | WCO Catalog
4 | WCO004 | Amonia | Qualitative | Yes | — | — | — | — | — | PASS | WCO Catalog
5 | WCO005 | Cross | Numeric | Yes | 5 | 3 | 4 | 0 |  | — | WCO Catalog
6 | WCO006 | Solvent Resistance | Quantitative | Yes | 1000000 | 110 | 125 | 0 | EA | — | WCO Catalog
7 | WCO007 | UV roller condition | Quantitative | Yes | 2 | 0 | 0 | 0 | EA | — | WCO Catalog
8 | WCO008 | UV coating curing | Qualitative | Yes | — | — | — | — | — | PASS | WCO Catalog
9 | WCO009 | Paint thickness | Quantitative | Yes | 1.8 | 1.3 | 1.6 | 1 | MLS | — | WCO Catalog
10 | WCO010 | UV coating thickness | Quantitative | Yes | 0.3 | 0.1 | 0.2 | 1 | MLS | — | WCO Catalog
11 | WCO011 | CASS test (Corrosion) | Quantitative | Yes | 1000 | 0 | 0 | 0 | MI | — | WCO Catalog
12 | WCO012 | CASS test (Points) | Quantitative | Yes | 3 | 0 | 0 | 0 | N/A | — | WCO Catalog
13 | WCO013 | Humidity test (Points) | Quantitative | Yes | 3 | 0 | 0 | 0 | N/A | — | WCO Catalog
14 | WCO014 | Humidity test (Stain) | Quantitative | Yes | 3 | 0 | 0 | 0 | MM | — | WCO Catalog
15 | WCO015 | Hoffman hardness | Quantitative | Yes | 1000 | 15 | 16 | 0 | EA | — | WCO Catalog
16 | WCO016 | Circular Taber (Strokes) | Quantitative | Yes | 1000000 | 500 | 501 | 0 | EA | — | WCO Catalog
17 | WCO017 | Nut powder Visual | Qualitative | Yes | — | — | — | — | — | PASS | WCO Catalog
18 | WCO018 | Nut powder Weight | Quantitative | Yes | 750 | 500 | 500 | 0 | MGM | — | WCO Catalog
19 | WCO019 | Register Pin Holes | Quantitative | Yes | 20 | 10 | 15 | 0 | EA | — | WCO Catalog

## QC Tests
QC Tests — El Marqués (MX)
22 performed · 0 not performed
# | QC Test | Purpose | Test Type | Status | Frequency | Tool | Mode | Recorded In
1 | Chemical Resistance Test - CASS for 120 hrs. | Mirror Durability | Destructive | Performed | 3 per day | CASS Chamber | Manual | Plant Apps
2 | Silver Adhesion | Silver Adhesion | Destructive | Performed | Change in thickness or | Scotch Tape (Scoth cin | Manual | Plant Apps
3 | Adhesion of Paint Film | Paint curing , Tape boll test | Destructive | Performed | Change in thickness or | Cross Hatch Tool | Manual | Plant Apps
4 | Reflectance | Silver (Mirror) + RMR transmission | Destructive | N/A | — | — | — | —
5 | Paint Dry Film Thickness | Paint layer thickness | Dimensional | Performed | Change in thickness or | Tooke Gauge | Manual | Plant Apps
6 | Nitric Acid Test | Paint Corrosion resistance | Destructive | N/A | — | — | — | —
7 | 10% HCl Dip Test | Paint + GMP-A Corrosion resistance | Destructive | N/A | — | — | — | —
8 | Silver Deposition | Silver Deposition | Destructive | Performed | Change in thickness or | Titration | Manual | Plant Apps
9 | Pendulum Hardness Test | Hardness - paint side | Destructive | N/A | — | — | — | —
10 | Solvent Rub Test | Paint Curing | Destructive | Performed | Change in thickness or | Solvent Rub Test kit | Manual | Plant Apps
11 | Powder Coverage Test | Interleaving powder coverage | Visual | Performed | 2 times per turn | Weighing Scale | Manual | Excel
12 | Branding Ink Rub Test | Easiness for removing face side branding | Destructive | N/A | — | — | — | —
13 | Paint Side Inspection | Visual inspection of final product | Visual | Performed | Every Lite | Visual | Manual | Excel
14 | Face Side Inspection | Visual inspection of final product | Visual | Performed | Every Lite | Visual | Manual | Excel
15 | Edge Grinding Test | Paint curing | Destructive | N/A | — | — | — | —
16 | Pinhole Inspection in QC lite | No. of pinholes in final product | Visual | Performed | Every Lite | Visual | Manual | Excel
17 | Chemical Resistance Test - Speed CASS for 1.5 hrs | Mirror Durability | Destructive | N/A | — | — | — | —
18 | Branding Code Inspection | Visual inspection of final product's branding | Visual | Performed | Every Lite | Visual | Manual | Excel
19 | Lite Thickness | Lite Thickness | Dimensional | Performed | Each thickness change | Labels | Manual | Excel
20 | Lite Size (Length & Width) | Lite Dimension | Dimensional | Performed | Each dimension change | Labels | Manual | Plant Apps
21 | Lite Squareness | Lite Squareness | Dimensional | Performed | Each dimension change | Labels | Manual | Excel
22 | Condensation Test (HTHH) | Mirror Durability | Destructive | Performed | 3 per day | Condensation Chamber | Manual | Plant Apps
23 | P2 Miror scanner (Process, Raw glass) | Visual inspection of final product | Visual | N/A | — | — | — | —
24 | Ferric test | Mirror Durability | Plant-specific | Performed | Change in thickness or | Ferric chloreth soluti | Manual | Plant Apps
25 | Impact test | Safety product properties | Destructive | N/A | — | — | — | —
26 | Flash light inspection - offline inspection | Couldiness | Visual | N/A | — | — | — | —
27 | Sand blasting test | Edge peeling check | Plant-specific | N/A | — | — | — | —
28 | Resin thickness | Revisar el espesor de resina | Dimensional | Performed | Change in thickness or | Tooke Gauge | Manual | Plant Apps
29 | Paint Weight | Revisar el espesor de pintura | Plant-specific | Performed | 1 time per week | Weighing Scale | Manual | For reference only
30 | UV roller | Mantener un buen acabado parte no reflectiva | Plant-specific | Performed | Only if marks/after br | Tape measure | Manual | For reference only
31 | UV Resin | Mantener un buen acabado parte no reflectiva | Plant-specific | Performed | Only if marks/after br | Cross Hatch Tool | Manual | For reference only
32 | Ammonia Resistance | Mirror Durability | Plant-specific | Performed | Change in thickness or | Ammonium hydroxide sol | Manual | Plant Apps
33 | Salt fog | Mirror Durability | Plant-specific | Performed | 3 per day | Wet chamber | Manual | Plant Apps
34 | Paint Hardner Test | Check paint hardness | Plant-specific | N/A | — | — | — | —

## Raw Materials
Raw Materials — El Marqués (MX)
Awaiting plant response
# | Material Category | Typical Examples | Used on Line? | Quality Critical? | Visible in M3? | Lot-Controlled? | Risk Level | Comments
1 | Silver chemicals | Silver nitrate, silver solution | — | — | — | — | — | High cost, coating quality driver
2 | Sensitizer / Tin solution | Stannous chloride | — | — | — | — | — | Critical for adhesion & durability
3 | Super sensitizer | Palladium chloride | — | — | — | — | — | Process sensitivity, expensive
4 | Reducer | Reducing agents | — | — | — | — | — | Chemical balance in coating
5 | Paint – Base coat | Base paint (various suppliers) | — | — | — | — | — | Visual appearance & durability
6 | Paint – Top coat | Top paint | — | — | — | — | — | Final appearance, customer facing
7 | Protective chemicals (GMP A/B) | Protective layers | — | — | — | — | — | Corrosion protection layer
8 | Powders | Interleaving / separator powder | — | — | — | — | — | Lot control exists but limited value
9 | Coating targets | Physical coating targets | — | — | — | — | — | Existing M3 pattern available
10 | Minerals (raw batch) | Sand, soda, limestone, dolomite | — | — | — | — | — | Typically not lot-controlled
11 | Other (plant specific) | (please specify) | — | — | — | — | — | Plant-specific materials
12 | Cerium oxide | Cerium oxide | — | — | — | — | — | Glass polish to guarantee silver adhesion
13 | Xylene | Xylene | — | — | — | — | — | Paint viscosity adjustment
14 | Ferric Chloride | Ferric Chloride | — | — | — | — | — | Glass final cleaning (end line)